## results
data | d. bounds | d. scales | ¦ | parameter | p. bounds | p. scales | p. optimised
time | [2.78e-05, 1.26] | [0.0, 1.0] | ¦ | n | [1.0, 10.0] | [0.0, 10.0] | 2.610426
strain | [1.97e-06, 0.49] | [0.0, 1.0] | ¦ | eta | [0.0, 1e+04] | [0.0, 10.0] | 8304.175
stress | [-1.21, 1.23e+03] | [0.0, 1.0] | ¦ | s0 | [2e+02, 5e+02] | [0.0, 1.0] | 139.2141
temperature | [20.0, 20.0] | [0.0, 1.0] | ¦ | R | [0.0, 1e+04] | [0.0, 1.0] | -7179.636
cycle | [0.0, 0.0] | [0.0, 1.0] | ¦ | d | [0.0, 1e+02] | [0.0, 1.0] | 95.00769

## plot
0 | 1 | 2 | 3
1.97e-06 | 17.07003359 | 1.97e-06 | 0
0.001426981 | 228.6260124 | 0.001426981 | 610.7293
0.009720304 | 339.0799937 | 0.009720304 | 2826.875
0.02174975 | 377.3179696 | 0.02174975 | 3170.867
0.033780944 | 407.8473594 | 0.033780944 | 2706.255
0.045785655 | 435.28023 | 0.045785655 | 2335.957
0.0588263 | 463.478267 | 0.0588263 | 2101.017
0.072101103 | 491.4895772 | 0.072101103 | 1960.93
0.085599547 | 519.411616 | 0.085599547 | 1863.761
0.098450698 | 546.323046 | 0.098450698 | 1780.642
0.109383413 | 568.839341 | 0.109383413 | 1724.788
0.120162425 | 591.355392 | 0.120162425 | 1667.531
0.130756296 | 613.609096 | 0.130756296 | 1614.792
0.141195697 | 635.48047 | 0.141195697 | 1564.787
0.151467082 | 657.283746 | 0.151467082 | 1513.206
0.161634038 | 678.693282 | 0.161634038 | 1472.297
0.171900782 | 700.541644 | 0.171900782 | 1433.463
0.181975325 | 721.5501332 | 0.181975325 | 1425.573
0.192739641 | 743.0610883 | 0.192739641 | 1546.128
0.20358017 | 764.7662785 | 0.20358017 | 1574.018
0.214186436 | 786.0526091 | 0.214186436 | 1567.082
0.224634676 | 806.8271831 | 0.224634676 | 1546.301
0.23506734 | 827.5590425 | 0.23506734 | 1534.712
0.245186372 | 847.9875295 | 0.245186372 | 1462.149
0.255430545 | 868.2091628 | 0.255430545 | 1443.763
0.265570839 | 888.1433365 | 0.265570839 | 1429.496
0.275609338 | 907.7742613 | 0.275609338 | 1400.595
0.285328276 | 926.616365 | 0.285328276 | 1341.641
0.295171351 | 945.5886571 | 0.295171351 | 1320.852
0.304918482 | 964.2104487 | 0.304918482 | 1296.184
0.314571524 | 982.4659503 | 0.314571524 | 1264.044
0.323920803 | 999.9895982 | 0.323920803 | 1213.367
0.333183483 | 1017.249011 | 0.333183483 | 1174.857
0.342568759 | 1034.165635 | 0.342568759 | 1181.107
0.351661085 | 1050.434331 | 0.351661085 | 1128.412
0.360875326 | 1066.613646 | 0.360875326 | 1120.457
0.36980345 | 1082.258433 | 0.36980345 | 1058.683
0.378852778 | 1097.500841 | 0.378852778 | 1066.039
0.387622527 | 1112.177785 | 0.387622527 | 1000.426
0.39651274 | 1126.569258 | 0.39651274 | 1001.921
0.405324613 | 1140.739721 | 0.405324613 | 989.4402
0.414059515 | 1153.924804 | 0.414059515 | 961.4514
0.422910357 | 1167.083497 | 0.422910357 | 943.0411
0.431303702 | 1179.229351 | 0.431303702 | 872.6682
0.440003884 | 1191.396876 | 0.440003884 | 861.7226
0.448629025 | 1202.8136 | 0.448629025 | 853.3434
0.457180408 | 1213.301386 | 0.457180408 | 837.1586
0.465475724 | 1222.133747 | 0.465475724 | 785.5823
0.473884851 | 1226.993002 | 0.473884851 | 773.6022
0.490314833 | -1.209927184 | 0.490314833 | 751.1737

## loss
0 | 1
1 | 5200
41 | 4800
81 | 4500
121 | 4200
161 | 3900
201 | 3600
241 | 3400
281 | 3100
321 | 2900
361 | 2700
401 | 2500
441 | 2300
481 | 2100
521 | 2000
561 | 1800
601 | 1700
641 | 1500
681 | 1400
721 | 1300
761 | 1100
801 | 1000
841 | 930
881 | 840
921 | 750
961 | 670
1001 | 600
1041 | 540
1081 | 480
1121 | 420
1161 | 380
1201 | 330
1241 | 290
1281 | 260
1321 | 230
1361 | 200
1401 | 170
1441 | 150
1481 | 130
1521 | 120
1561 | 100
1601 | 90
1641 | 79
1681 | 69
1721 | 61
1761 | 54
1801 | 48
1841 | 43
1881 | 39
1921 | 35
2000 | 29